## template
Title
| A | B | C | D | E | F | G | H | I
1
2
3
4
5
6
7
8

## pbeh3c homo_energy
HOMO energies, eV (PBEh-3c)
| A | B | C | D | E | F | G | H | I
1 | -6.7728 | -6.6862 | -6.7748 | -6.6637 | -6.425 | -6.476 | -6.4549 | -6.5243 | -6.3874
2 | -6.6599 | -6.4983 | -6.6483 | -6.4892 | -6.154 | -6.1745 | -6.2129 | -6.3167 | -6.1222
3 | -6.3 | -6.191 | -6.2989 | -6.1704 | -5.9012 | -5.9498 | -5.9377 | -6.0219 | -5.8604
4 | -6.3623 | -6.2187 | -6.3626 | -6.2035 | -5.8805 | -5.92 | -5.9323 | -6.1493 | -5.8503
5 | -6.4387 | -6.373 | -6.452 | -6.3451 | -6.1229 | -6.1699 | -6.1429 | -6.2112 | -6.083
6 | -6.3893 | -6.3313 | -6.4001 | -6.3059 | -6.0854 | -6.14 | -6.0967 | -6.1631 | -6.034
7 | -6.083 | -6.0217 | -6.0932 | -5.9733 | -5.7744 | -5.8292 | -5.7712 | -5.8321 | -5.7133
8 | -6.9831 | -6.8487 | -6.9531 | -6.7953 | -6.535 | -6.5597 | -6.6297 | -6.6805 | -6.5979

## pbeh3c lumo_energy
LUMO energies, eV (PBEh-3c)
| A | B | C | D | E | F | G | H | I
1 | -1.5322 | -1.5359 | -1.8961 | -1.3243 | -1.1971 | -0.965 | -1.8092 | -1.6219 | -2.0723
2 | -1.2589 | -1.3056 | -1.7294 | -1.0852 | -0.9462 | -0.7326 | -1.6486 | -1.4335 | -1.9449
3 | -1.2156 | -1.3592 | -1.7591 | -1.1177 | -1.0022 | -0.7514 | -1.68 | -1.4618 | -1.9694
4 | -1.0349 | -1.2721 | -1.7024 | -1.0352 | -0.8881 | -0.6169 | -1.6236 | -1.4413 | -1.9233
5 | -1.4927 | -1.5125 | -1.8804 | -1.2976 | -1.1698 | -0.9284 | -1.7903 | -1.6 | -2.0568
6 | -1.5683 | -1.5456 | -1.9001 | -1.3427 | -1.2063 | -0.971 | -1.811 | -1.6464 | -2.0743
7 | -1.5902 | -1.5677 | -1.9209 | -1.3687 | -1.2304 | -0.9911 | -1.8298 | -1.6512 | -2.0891
8 | -1.2959 | -1.4329 | -1.823 | -1.188 | -1.0975 | -0.8549 | -1.7547 | -1.544 | -2.0359

## pbeh3c homo_lumo_gap
HOMO-LUMO gaps, eV (PBEh-3c)
| A | B | C | D | E | F | G | H | I
1 | 5.2406 | 5.1503 | 4.8787 | 5.3394 | 5.2279 | 5.511 | 4.6457 | 4.9024 | 4.3151
2 | 5.401 | 5.1927 | 4.9189 | 5.404 | 5.2078 | 5.4419 | 4.5643 | 4.8832 | 4.1773
3 | 5.0844 | 4.8318 | 4.5398 | 5.0527 | 4.899 | 5.1984 | 4.2577 | 4.5601 | 3.891
4 | 5.3274 | 4.9466 | 4.6602 | 5.1683 | 4.9924 | 5.3031 | 4.3087 | 4.708 | 3.927
5 | 4.946 | 4.8605 | 4.5716 | 5.0475 | 4.9531 | 5.2415 | 4.3526 | 4.6112 | 4.0262
6 | 4.821 | 4.7857 | 4.5 | 4.9632 | 4.8791 | 5.169 | 4.2857 | 4.5167 | 3.9597
7 | 4.4928 | 4.454 | 4.1723 | 4.6046 | 4.544 | 4.8381 | 3.9414 | 4.1809 | 3.6242
8 | 5.6872 | 5.4158 | 5.1301 | 5.6073 | 5.4375 | 5.7048 | 4.875 | 5.1365 | 4.562

## r2scan3c homo_energy
HOMO energies, eV (r2scan-3c)
| A | B | C | D | E | F | G | H | I
1 | -5.3674 | -5.2828 | -5.3739 | -5.2642 | -5.0237 | -5.0634 | -5.0292 | -5.1106 | -4.9604
2 | -5.307 | -5.179 | -5.3111 | -5.1666 | -4.8629 | -4.8778 | -4.8712 | -4.9933 | -4.7912
3 | -4.9158 | -4.8221 | -4.9232 | -4.7997 | -4.5393 | -4.5794 | -4.5496 | -4.6453 | -4.4782
4 | -4.9275 | -4.8112 | -4.9471 | -4.8007 | -4.4957 | -4.5275 | -4.5056 | -4.6301 | -4.4327
5 | -4.994 | -4.9288 | -5.0056 | -4.9055 | -4.687 | -4.7236 | -4.6879 | -4.7606 | -4.6255
6 | -4.8589 | -4.8021 | -4.8773 | -4.775 | -4.5598 | -4.5996 | -4.5591 | -4.6291 | -4.4983
7 | -4.6828 | -4.61 | -4.6958 | -4.59 | -4.3643 | -4.4042 | -4.3671 | -4.44 | -4.3065
8 | -5.5288 | -5.4044 | -5.4933 | -5.3537 | -5.1186 | -5.1461 | -5.1199 | -5.2109 | -5.0566

## r2scan3c lumo_energy
LUMO energies, eV (r2scan-3c)
| A | B | C | D | E | F | G | H | I
1 | -2.7807 | -2.7787 | -3.2106 | -2.6217 | -2.4701 | -2.1945 | -3.2385 | -2.8337 | -3.3194
2 | -2.4402 | -2.5597 | -3.0446 | -2.384 | -2.2231 | -1.9436 | -3.0771 | -2.6515 | -3.1841
3 | -2.4972 | -2.6172 | -3.0788 | -2.4446 | -2.2891 | -2.0095 | -3.1158 | -2.6862 | -3.2125
4 | -2.328 | -2.5257 | -3.0164 | -2.3578 | -2.1724 | -1.8859 | -3.0569 | -2.6128 | -3.1603
5 | -2.7754 | -2.7725 | -3.2078 | -2.6127 | -2.4625 | -2.1844 | -3.2334 | -2.8255 | -3.3085
6 | -2.8577 | -2.8151 | -3.2374 | -2.6569 | -2.5109 | -2.2415 | -3.264 | -2.8749 | -3.3373
7 | -2.8659 | -2.8273 | -3.2502 | -2.6687 | -2.5231 | -2.2512 | -3.2747 | -2.8762 | -3.347
8 | -2.6156 | -2.6966 | -3.142 | -2.5212 | -2.3942 | -2.1204 | -3.1811 | -2.7646 | -3.2674

## r2scan3c homo_lumo_gap
HOMO-LUMO gaps, eV (r2scan-3c)
| A | B | C | D | E | F | G | H | I
1 | 2.5867 | 2.5041 | 2.1633 | 2.6425 | 2.5536 | 2.8689 | 1.7907 | 2.2769 | 1.641
2 | 2.8668 | 2.6193 | 2.2665 | 2.7826 | 2.6398 | 2.9342 | 1.7941 | 2.3418 | 1.6071
3 | 2.4186 | 2.2049 | 1.8444 | 2.3551 | 2.2502 | 2.5699 | 1.4338 | 1.9591 | 1.2657
4 | 2.5995 | 2.2855 | 1.9307 | 2.4429 | 2.3233 | 2.6416 | 1.4487 | 2.0173 | 1.2724
5 | 2.2186 | 2.1563 | 1.7978 | 2.2928 | 2.2245 | 2.5392 | 1.4545 | 1.9351 | 1.317
6 | 2.0012 | 1.987 | 1.6399 | 2.1181 | 2.0489 | 2.3581 | 1.2951 | 1.7542 | 1.161
7 | 1.8169 | 1.7827 | 1.4456 | 1.9213 | 1.8412 | 2.153 | 1.0924 | 1.5638 | 0.9595
8 | 2.9132 | 2.7078 | 2.3513 | 2.8325 | 2.7244 | 3.0257 | 1.9388 | 2.4463 | 1.7892

## b3lyp homo_energy
HOMO energies, eV (B3LYP/def2-SVP)
| A | B | C | D | E | F | G | H | I
1 | -5.7597 | -5.6827 | -5.7646 | -5.6669 | -5.4331 | -5.4811 | -5.4308 | -5.5205 | -5.3924
2 | -5.6817 | -5.5457 | -5.6793 | -5.5396 | -5.2243 | -5.2418 | -5.2262 | -5.3636 | -5.1842
3 | -5.3337 | -5.2392 | -5.3366 | -5.2211 | -4.963 | -5.0097 | -4.9654 | -5.07 | -4.9232
4 | -5.3696 | -5.2495 | -5.3794 | -5.2366 | -4.9343 | -4.9699 | -4.9347 | -5.1373 | -4.8962
5 | -5.3936 | -5.3327 | -5.4038 | -5.3088 | -5.0953 | -5.1432 | -5.09 | -5.1727 | -5.0534
6 | -5.2356 | -5.1832 | -5.2503 | -5.1633 | -4.9443 | -4.9989 | -4.9377 | -5.0159 | -4.8984
7 | -5.0399 | -4.9788 | -5.0485 | -4.956 | -4.7426 | -4.7912 | -4.7348 | -4.8185 | -4.6968
8 | -5.8857 | -5.7581 | -5.8607 | -5.7338 | -5.5171 | -5.5495 | -5.5109 | -5.612 | -5.53

## b3lyp lumo_energy
LUMO energies, eV (B3LYP/def2-SVP)
| A | B | C | D | E | F | G | H | I
1 | -2.0605 | -2.0866 | -2.4302 | -1.9321 | -1.7726 | -1.573 | -2.463 | -2.1368 | -2.5799
2 | -1.7402 | -1.8616 | -2.2635 | -1.6791 | -1.525 | -1.3142 | -2.3003 | -1.9486 | -2.4477
3 | -1.7567 | -1.9169 | -2.2965 | -1.7409 | -1.5895 | -1.3803 | -2.3384 | -1.99 | -2.4802
4 | -1.5945 | -1.8262 | -2.2398 | -1.6661 | -1.4807 | -1.2558 | -2.2787 | -1.9692 | -2.433
5 | -2.0393 | -2.0718 | -2.4206 | -1.9101 | -1.7549 | -1.5516 | -2.4508 | -2.122 | -2.5675
6 | -2.1044 | -2.1014 | -2.4389 | -1.9369 | -1.7878 | -1.5899 | -2.4681 | -2.1609 | -2.5832
7 | -2.1306 | -2.1252 | -2.4617 | -1.9633 | -1.8119 | -1.6147 | -2.4904 | -2.1701 | -2.6
8 | -1.7854 | -1.9523 | -2.338 | -1.7898 | -1.6823 | -1.484 | -2.3946 | -2.0501 | -2.5399

## b3lyp homo_lumo_gap
HOMO-LUMO gaps, eV (B3LYP/def2-SVP)
| A | B | C | D | E | F | G | H | I
1 | 3.6992 | 3.5961 | 3.3344 | 3.7348 | 3.6605 | 3.9081 | 2.9678 | 3.3837 | 2.8125
2 | 3.9415 | 3.6841 | 3.4158 | 3.8605 | 3.6993 | 3.9276 | 2.9259 | 3.415 | 2.7365
3 | 3.577 | 3.3223 | 3.0401 | 3.4802 | 3.3735 | 3.6294 | 2.627 | 3.08 | 2.443
4 | 3.7751 | 3.4233 | 3.1396 | 3.5705 | 3.4536 | 3.7141 | 2.656 | 3.1681 | 2.4632
5 | 3.3543 | 3.2609 | 2.9832 | 3.3987 | 3.3404 | 3.5916 | 2.6392 | 3.0507 | 2.4859
6 | 3.1312 | 3.0818 | 2.8114 | 3.2264 | 3.1565 | 3.409 | 2.4696 | 2.855 | 2.3152
7 | 2.9093 | 2.8536 | 2.5868 | 2.9927 | 2.9307 | 3.1765 | 2.2444 | 2.6484 | 2.0968
8 | 4.1003 | 3.8058 | 3.5227 | 3.944 | 3.8348 | 4.0655 | 3.1163 | 3.5619 | 2.9901

## pbe0 homo_energy
HOMO energies, eV (PBE0/def2-TZVP, CPCM(toluene))
| A | B | C | D | E | F | G | H | I |  | mean
1 | -6.0266 | -5.9641 | -6.0077 | -5.9509 | -5.8347 | -5.8534 | -5.8472 | -5.8872 | -5.8118 | 0.2148 | -5.909289
2 | -5.9575 | -5.832 | -5.9053 | -5.8217 | -5.669 | -5.6673 | -5.6928 | -5.7571 | -5.6463 | 0.3112 | -5.772111
3 | -5.5587 | -5.4803 | -5.5268 | -5.4623 | -5.3391 | -5.3591 | -5.3553 | -5.4 | -5.3137 | 0.245 | -5.4217
4 | -5.6097 | -5.4954 | -5.5697 | -5.4858 | -5.3336 | -5.3419 | -5.3526 | -5.4891 | -5.307 | 0.3027 | -5.442756
5 | -5.7152 | -5.6725 | -5.706 | -5.6573 | -5.5534 | -5.5756 | -5.56 | -5.5982 | -5.5264 | 0.1888 | -5.618289
6 | -5.5662 | -5.5335 | -5.5681 | -5.5158 | -5.413 | -5.4407 | -5.422 | -5.4568 | -5.3907 | 0.1774 | -5.478533
7 | -5.3637 | -5.3338 | -5.3535 | -5.2923 | -5.2093 | -5.226 | -5.1923 | -5.2263 | -5.1704 | 0.1933 | -5.263067
8 | -6.1687 | -6.0815 | -6.0937 | -6.0417 | -5.957 | -5.9703 | -5.9695 | -6.0223 | -5.9786 | 0.2117 | -6.031478

## pbe0 lumo_energy
LUMO energies, eV (PBE0/def2-TZVP, CPCM(toluene))
| A | B | C | D | E | F | G | H | I
1 | -1.9063 | -1.9774 | -2.259 | -1.7346 | -1.7454 | -1.4883 | -2.404 | -2.1627 | -2.5826
2 | -1.7389 | -1.8653 | -2.1807 | -1.6078 | -1.6071 | -1.3884 | -2.3253 | -2.0612 | -2.5214
3 | -1.7497 | -1.8947 | -2.1973 | -1.6327 | -1.6457 | -1.3838 | -2.3442 | -2.0816 | -2.5358
4 | -1.6426 | -1.844 | -2.1649 | -1.5787 | -1.5758 | -1.3023 | -2.3128 | -2.0618 | -2.5114
5 | -1.8957 | -1.9691 | -2.2526 | -1.7124 | -1.7354 | -1.4755 | -2.3973 | -2.1542 | -2.5759
6 | -1.9406 | -1.9898 | -2.2658 | -1.7426 | -1.7618 | -1.5085 | -2.411 | -2.1813 | -2.5881
7 | -1.947 | -1.9974 | -2.2739 | -1.7519 | -1.7703 | -1.5154 | -2.4186 | -2.1837 | -2.594
8 | -1.8006 | -1.9426 | -2.2244 | -1.6896 | -1.714 | -1.4645 | -2.3806 | -2.1357 | -2.5684
| 0.3044 | 0.1534 | 0.109 | 0.1732 | 0.1945 | 0.2131 | 0.1058 | 0.1225 | 0.0826

## pbe0 homo_lumo_gap
HOMO-LUMO gaps, eV (PBE0/def2-TZVP, CPCM(toluene))
| A | B | C | D | E | F | G | H | I
1 | 4.1203 | 3.9867 | 3.7487 | 4.2163 | 4.0893 | 4.3651 | 3.4432 | 3.7245 | 3.2292 | 3.880367
2 | 4.2186 | 3.9667 | 3.7246 | 4.2139 | 4.0619 | 4.2789 | 3.3675 | 3.6959 | 3.1249 | 3.850322
3 | 3.809 | 3.5856 | 3.3295 | 3.8296 | 3.6934 | 3.9753 | 3.0111 | 3.3184 | 2.7779 | 3.481089
4 | 3.9671 | 3.6514 | 3.4048 | 3.9071 | 3.7578 | 4.0396 | 3.0398 | 3.4273 | 2.7956 | 3.5545
5 | 3.8195 | 3.7034 | 3.4534 | 3.9449 | 3.818 | 4.1001 | 3.1627 | 3.444 | 2.9505 | 3.599611
6 | 3.6256 | 3.5437 | 3.3023 | 3.7732 | 3.6512 | 3.9322 | 3.011 | 3.2755 | 2.8026 | 3.435256
7 | 3.4167 | 3.3364 | 3.0796 | 3.5404 | 3.439 | 3.7106 | 2.7737 | 3.0426 | 2.5764 | 3.212822
8 | 4.3681 | 4.1389 | 3.8693 | 4.3521 | 4.243 | 4.5058 | 3.5889 | 3.8866 | 3.4102 | 4.040322

## pbe0 S1_energy
S1 energies, eV (PBE0/def2-TZVP, CPCM(toluene))
| A | B | C | D | E | F | G | H | I
1 | 3.572448649 | 3.570381 | 3.382812 | 3.719145 | 3.623171 | 3.837542 | 3.075133 | 3.300171 | 2.89181
2 | 3.551278 | 3.47525 | 3.305205 | 3.580966 | 3.506134 | 3.609102 | 2.936273 | 3.196605 | 2.740923
3 | 3.231299 | 3.145393 | 2.944709 | 3.342376262 | 3.19919 | 3.437834 | 2.631995 | 2.864163 | 2.429488
4 | 3.33492 | 3.17323 | 2.99461457 | 3.380663 | 3.21549 | 3.483114 | 2.630389981 | 2.952382 | 2.422821
5 | 3.224088 | 3.315300919 | 3.089990527 | 3.377669 | 3.393397637 | 3.506407 | 2.804815055 | 3.051051 | 2.616948
6 | 3.049881 | 3.161828623 | 2.943022 | 3.199462 | 3.235027289 | 3.318403 | 2.657057153 | 2.904871 | 2.471557
7 | 2.822394 | 2.947049 | 2.719126 | 2.961988 | 3.018452 | 3.10229 | 2.416644434 | 2.658064 | 2.244451
8 | 3.735608 | 3.66192 | 3.438514 | 3.80823543 | 3.712696 | 3.917027 | 3.169447815 | 3.410132648 | 3.036248012

## pbe0 T1_energy
T1 energies, eV (PBE0/def2-TZVP, CPCM(toluene))
| A | B | C | D | E | F | G | H | I
1 | 3.17987 | 3.119514896 | 3.155053 | 3.187951567 | 3.109338 | 3.160359 | 3.059731 | 3.056466 | 2.573790269
2 | 2.938341 | 2.91913 | 2.922477 | 2.930505 | 2.916708 | 2.927511 | 2.905524 | 2.872653 | 2.574389
3 | 2.887374 | 2.933498 | 2.889225 | 2.952056 | 2.94528 | 2.994533 | 2.627424 | 2.770855 | 2.428781
4 | 2.904327 | 2.913796712 | 2.885796 | 2.942151 | 2.908273 | 2.969553 | 2.620865991 | 2.79921 | 2.421325
5 | 3.186945 | 3.140603731 | 3.089446299 | 3.227653 | 3.127161 | 3.178645 | 2.804761 | 3.050588 | 2.574008
6 | 2.955512 | 3.016003 | 2.941144169 | 3.011213524 | 3.022887 | 3.0295 | 2.65703 | 2.904327 | 2.47153
7 | 2.763045556 | 2.891483364 | 2.717956 | 2.854993 | 2.925933 | 2.922749 | 2.41659 | 2.657765 | 2.244423
8 | 3.124495 | 3.074181 | 3.086861216 | 3.117909 | 3.072004 | 3.111025 | 3.120495 | 3.02726825 | 2.573845

## pbe0 delta_E_S1_T1
ΔE(S1-T1), eV (PBE0/def2-TZVP, CPCM(toluene))
| A | B | C | D | E | F | G | H | I
1 | 0.3925788678 | 0.4508656866 | 0.227759418 | 0.5311937394 | 0.5138328662 | 0.6771829004 | 0.0154016524 | 0.2437052984 | 0.3180196318 | 0 | 0 | 1 | 0 | 0 | 0 | 1 | 1 | 0 | 0.3745045
2 | 0.612936785 | 0.5561193818 | 0.382728341 | 0.6504613056 | 0.5894261354 | 0.6815911472 | 0.030748882 | 0.323951717 | 0.166533768 | 0 | 0 | 0 | 0 | 0 | 0 | 1 | 0 | 1 | 0.4438331
3 | 0.3439248846 | 0.2118951718 | 0.0554840446 | 0.3903203216 | 0.2539095734 | 0.4433009174 | 0.004571515 | 0.0933078906 | 0.0007074964 | 0 | 1 | 1 | 0 | 1 | 0 | 1 | 1 | 1 | 0.1997135
4 | 0.4305931936 | 0.2594334876 | 0.1088183886 | 0.438511711 | 0.307216706 | 0.5135607522 | 0.00952399 | 0.1531729706 | 0.001496627 | 0 | 1 | 1 | 0 | 0 | 0 | 1 | 1 | 1 | 0.2469253
5 | 0.037143561 | 0.174697188 | 0.000544228 | 0.1500164482 | 0.2662363376 | 0.327761313 | 5.44228e-05 | 0.0004625938 | 0.0429395892 | 1 | 1 | 1 | 1 | 1 | 0 | 1 | 1 | 1 | 0.1110951
6 | 0.0943691352 | 0.1458258926 | 0.001877587 | 0.1882484652 | 0.2121400744 | 0.2889034338 | 2.72114e-05 | 0.000544228 | 2.72114e-05 | 1 | 1 | 1 | 1 | 1 | 1 | 1 | 1 | 1 | 0.1035515
7 | 0.0593480634 | 0.0555656788 | 0.00117009 | 0.1069952248 | 0.09251876 | 0.1795408172 | 5.44228e-05 | 0.0002993254 | 2.72114e-05 | 1 | 1 | 1 | 1 | 1 | 1 | 1 | 1 | 1 | 0.05505773
8 | 0.6111136212 | 0.5877390286 | 0.3516529222 | 0.6903260066 | 0.640692413 | 0.806001668 | 0.0489533086 | 0.382864398 | 0.4624033202 | 0 | 0 | 0 | 0 | 0 | 0 | 1 | 0 | 0 | 0.509083

## pbe0 delta_E_S2_T1
ΔE(S2-T1), eV (PBE0/def2-TZVP, CPCM(toluene))
| A | B | C | D | E | F | G | H | I
1 | 0.4143751992 | 0.496199879 | 0.2303717124 | 0.5437109834 | 0.5759564924 | 0.6843939214 | 0.01752414 | 0.3086589102 | 0.3184550142
2 | 0.6248553782 | 0.6288010312 | 0.38368074 | 0.6526926404 | 0.6694548628 | 0.6869245816 | 0.032789737 | 0.4301850226 | 0.1670507846
3 | 0.4037899646 | 0.2777467598 | 0.0569534602 | 0.4179398926 | 0.343407868 | 0.4587297812 | 0.006122565 | 0.1815544608 | 0.000952399
4 | 0.5581330254 | 0.340550671 | 0.1135531722 | 0.5266494356 | 0.4263754266 | 0.5880655654 | 0.016871068 | 0.2524945806 | 0.01224513
5 | 0.0513207004 | 0.1748604564 | 0.004190556 | 0.15238384 | 0.2680050786 | 0.3292035172 | 0.00155105 | 0.005115743 | 0.043402183
6 | 0.120138331 | 0.1465878118 | 0.006040931 | 0.1970649588 | 0.216194573 | 0.289257182 | 0.005224589 | 0.004734784 | 0.00389123
7 | 0.0672665808 | 0.0636474646 | 0.01697991 | 0.1146144168 | 0.0963827788 | 0.1853368454 | 0.02133374 | 0.01175532 | 0.006040931
8 | 0.6754413708 | 0.6387059808 | 0.3706736908 | 0.7148979008 | 0.6965846286 | 0.8159066176 | 0.0550758736 | 0.4599542942 | 0.4807710152

## pbe0 T1_S1_SOCME
Spin-Orbit Coupling Matrix Element for S1 and T1, cm-1 (PBE0/def2-TZVP, CPCM(toluene))
| A | B | C | D | E | F | G | H | I
1 | 0.05744563 | 0.07348469 | 0.1643168 | 0.1473092 | 0.1489966 | 0.1558846 | 0.08602325 | 0.1272792 | 0.4476606
2 | 0.06403124 | 0.09899495 | 0.1774824 | 0.1004988 | 0.1135782 | 0.09110434 | 0.2083267 | 0.1558846 | 0.813265
3 | 0.0969536 | 0.1367479 | 0.04242641 | 0.4301163 | 0.03162278 | 0.1974842 | 0.03 | 0.05 | 0.02
4 | 0.3626293 | 0.08717798 | 0.2004994 | 0.1679286 | 0.1268858 | 0.2640076 | 0.0591608 | 0.1067708 | 0.04123106
5 | 0.04242641 | 0.2184033 | 0.01414214 | 0.3818377 | 0.2130728 | 0.2437212 | 0 | 0.01 | 0.02236068
6 | 0.05385165 | 0.212132 | 0.03741657 | 0.04123106 | 0.2412468 | 0.04123106 | 0 | 0.01414214 | 0
7 | 0.0728011 | 0.2167948 | 0.02236068 | 0.08246211 | 0.2912044 | 0.1319091 | 0 | 0 | 0
8 | 0.9249324 | 1.089082 | 0.3215587 | 1.54172 | 1.163658 | 1.872405 | 0.2974895 | 1.06588 | 0

## pbe0 T1_S2_SOCME
Spin-Orbit Coupling between T1 and S2, cm-1 (PBE0/def2-TZVP, CPCM(toluene))
| A | B | C | D | E | F | G | H | I
1 | 0.6331666 | 0.4313931 | 0.1658312 | 0.5394442 | 0.5652433 | 0.4537621 | 0 | 0.5452522 | 0
2 | 0.1529706 | 0.2321637 | 0.2249444 | 0.06164414 | 0.1367479 | 0.1256981 | 0.01 | 0.4330127 | 0.01
3 | 0.5334791 | 0.5474486 | 0.2858321 | 0.3559494 | 0.7058328 | 0.4539824 | 0 | 0.6655825 | 0
4 | 0.6723095 | 0.5487258 | 0.2215852 | 0.5911007 | 0.7449832 | 0.6845436 | 0 | 0.6307932 | 0
5 | 0 | 0.1606238 | 0 | 0.1396424 | 0.2161018 | 0.2641969 | 0 | 0.01 | 0
6 | 0 | 0.01 | 0 | 0 | 0 | 0 | 0 | 0 | 0
7 | 0 | 0 | 0 | 0 | 0 | 0 | 0 | 0 | 0
8 | 1.115616 | 0.9249324 | 0.1667333 | 2.071545 | 1.259881 | 2.348233 | 0.01414214 | 0.935147 | 0.8686196

## pbe0 T1_S1_kRISC
(SOCME(T1-S1))^2*exp(-ΔE(S1-T1)^2) (PBE0/def2-TZVP, CPCM(toluene))
| A | B | C | D | E | F | G | H | I
1 | 4.34802e-11 | 6.773618e-11 | 3.940445e-10 | 2.515513e-10 | 2.620589e-10 | 2.361344e-10 | 1.137206e-10 | 2.346559e-10 | 2.784101e-09 | 10.36171 | 10.16918 | 9.404455 | 9.599373 | 9.581601 | 9.626841 | 9.944161 | 9.629568 | 8.555315
2 | 4.32846e-11 | 1.105663e-10 | 4.182201e-10 | 1.016908e-10 | 1.400929e-10 | 8.017329e-11 | 6.664835e-10 | 3.363099e-10 | 9.888489e-09 | 10.36367 | 9.956377 | 9.378595 | 9.992718 | 9.853584 | 10.09597 | 9.176211 | 9.47326 | 8.00487
3 | 1.283713e-10 | 2.748225e-10 | 2.758327e-11 | 2.44184e-09 | 1.441157e-11 | 4.92526e-10 | 1.383387e-11 | 3.80951e-11 | 6.148512e-12 | 9.891532 | 9.560948 | 10.55935 | 8.612283 | 10.84129 | 9.307571 | 10.85906 | 10.41913 | 11.21123
4 | 1.679242e-09 | 1.092178e-10 | 6.106518e-10 | 3.576414e-10 | 2.251887e-10 | 8.230007e-10 | 5.379463e-11 | 1.711692e-10 | 2.613113e-11 | 8.774887 | 9.961707 | 9.214206 | 9.446552 | 9.647453 | 9.0846 | 10.26926 | 9.766574 | 10.58284
5 | 2.763017e-11 | 7.111715e-10 | 3.074257e-12 | 2.191261e-09 | 6.501036e-10 | 8.200523e-10 | 0 | 1.537129e-12 | 7.671486e-12 | 10.55862 | 9.148026 | 11.51226 | 8.659306 | 9.187017 | 9.086158 |  | 11.81329 | 11.11512
6 | 4.418152e-11 | 6.77154e-10 | 2.151973e-11 | 2.522138e-11 | 8.55241e-10 | 2.403869e-11 | 0 | 3.074257e-12 | 0 | 10.35476 | 9.169313 | 10.66716 | 10.59823 | 9.067911 | 10.61909 |  | 11.51226
7 | 8.118139e-11 | 7.202234e-10 | 7.685634e-12 | 1.03335e-10 | 1.292375e-09 | 2.589763e-10 | 0 | 0 | 0 | 10.09054 | 9.142533 | 11.11432 | 9.985753 | 8.888611 | 9.58674
8 | 9.051879e-09 | 1.290655e-08 | 1.404514e-09 | 2.268601e-08 | 1.380667e-08 | 2.814332e-08 | 1.357103e-09 | 1.508224e-08 | 0 | 8.043261 | 7.88919 | 8.852474 | 7.644242 | 7.859911 | 7.550625 | 8.867387 | 7.821534
Подсвечено зеленым если соответствующее значение dE(ST) < 0.3

## pbe0 T1_S2_kRISC
(SOCME(T1-S2))^2*exp(-ΔE(S2-T1)^2) (PBE0/def2-TZVP, CPCM(toluene))
| A | B | C | D | E | F | G | H | I
1 | 5.190091e-09 | 2.236285e-09 | 4.008616e-10 | 3.328254e-09 | 3.524637e-09 | 1.981277e-09 | 0 | 4.154606e-09 | 0 | 8.284825 | 8.650473 | 9.397006 | 8.477784 | 8.452886 | 8.703055 |  | 8.38147
2 | 2.434212e-10 | 5.579342e-10 | 6.713174e-10 | 3.814882e-11 | 1.836176e-10 | 1.515091e-10 | 1.535477e-12 | 2.395198e-09 | 1.494827e-12 | 9.613642 | 9.253417 | 9.173072 | 10.41852 | 9.736086 | 9.819561 | 11.81376 | 8.620659 | 11.82541
3 | 3.716508e-09 | 4.264755e-09 | 1.251767e-09 | 1.635411e-09 | 6.806096e-09 | 2.566837e-09 | 0 | 6.588685e-09 | 0 | 8.429865 | 8.370106 | 8.902476 | 8.786373 | 8.167102 | 8.590602 |  | 8.181201
4 | 5.088158e-09 | 4.121486e-09 | 7.45061e-10 | 4.069841e-09 | 7.112958e-09 | 5.097114e-09 | 0 | 5.738474e-09 | 0 | 8.293439 | 8.384946 | 9.127808 | 8.390423 | 8.14795 | 8.292676 |  | 8.241204
5 | 0 | 3.846369e-10 | 0 | 2.928601e-10 | 6.680873e-10 | 9.627179e-10 | 0 | 1.537089e-12 | 0 |  | 9.414949 |  | 9.53334 | 9.175167 | 9.016501 |  | 11.8133
6 | 0 | 1.504451e-12 | 0 | 0 | 0 | 0 | 0 | 0 | 0 |  | 11.82262
7 | 0 | 0 | 0 | 0 | 0 | 0 | 0 | 0 | 0
8 | 1.212288e-08 | 8.745042e-09 | 3.724633e-10 | 3.956766e-08 | 1.501884e-08 | 4.355935e-08 | 3.064946e-12 | 1.087907e-08 | 9.204206e-09 | 7.916394 | 8.058238 | 9.428917 | 7.40266 | 7.823363 | 7.360919 | 11.51358 | 7.963408

## pbe0 distance
Distance between centroids of HOMO and LUMO (PBE0/def2-TZVP, CPCM(toluene)), Angstrom
| A | B | C | D | E | F | G | H | I
1 | 4.534643 | 6.019092 | 8.492879 | 5.537305 | 5.264201 | 4.98827 | 9.292899 | 5.839661 | 10.118312
2 | 1.97623 | 5.122558 | 7.969532 | 4.542446 | 4.318863 | 0.894792 | 8.65207 | 5.043193 | 9.506427
3 | 4.130674 | 5.674449 | 5.972108 | 5.078636 | 4.931422 | 4.806181 | 9.03028 | 5.493423 | 9.841274
4 | 3.799775 | 5.181652 | 8.426202 | 4.761933 | 4.459124 | 4.337756 | 8.650346 | 5.275227 | 9.467135
5 | 7.453985 | 8.73919 | 9.673461 | 8.003578 | 8.144873 | 8.024759 | 9.021238 | 8.440579 | 12.89071
6 | 7.933502 | 9.140071 | 10.530793 | 8.278652 | 8.519272 | 8.09984 | 10.045776 | 9.193899 | 10.653512
7 | 7.622807 | 8.84763 | 10.621302 | 8.12658 | 8.291334 | 8.235902 | 9.957929 | 8.658108 | 13.279529
8 | 3.644487 | 5.529701 | 8.497736 | 5.282995 | 4.888129 | 4.318728 | 9.011945 | 5.569086 | 10.47374

## pbe0 integral_norm
Overlap integral for module of HOMO and LUMO (PBE0/def2-TZVP, CPCM(toluene))
| A | B | C | D | E | F | G | H | I
1 | 0.2376013603 | 0.1727608998 | 0.0565351882 | 0.2163671595 | 0.2152572216 | 0.2977426298 | 0.0311624392 | 0.1518159396 | 0.0142187135 | 0.1548291
2 | 0.6383477117 | 0.2947829192 | 0.1042615396 | 0.4024552871 | 0.3629707623 | 0.7170317305 | 0.0542332904 | 0.2627148298 | 0.0256787242 | 0.3180529772
3 | 0.2979722101 | 0.1797940288 | 0.0713586769 | 0.2190047674 | 0.2207858351 | 0.2898366772 | 0.0297359013 | 0.1701213984 | 0.0143411562 | 0.1658834
4 | 0.3664207846 | 0.2411653187 | 0.0798025349 | 0.2867490009 | 0.2974748982 | 0.3551031869 | 0.0421095272 | 0.2119047702 | 0.0207643117 | 0.2112771
5 | 0.0568764959 | 0.0172007705 | 0.0079629512 | 0.038248352 | 0.0224210459 | 0.0458998672 | 0.0047214672 | 0.014164344 | 0.0007647907 | 0.0231400094
6 | 0.0577112256 | 0.0169807744 | 0.0075374733 | 0.0465174465 | 0.0225589705 | 0.0678665568 | 0.0036547045 | 0.011860087 | 0.0027870855 | 0.02638604
7 | 0.0585780245 | 0.016254745 | 0.0070293643 | 0.0384329628 | 0.0211948806 | 0.043589418 | 0.0040869763 | 0.0126209086 | 0.0002967615 | 0.0224537824
8 | 0.4264571765 | 0.3007424544 | 0.0996019254 | 0.3539809711 | 0.3542271671 | 0.4991117762 | 0.0525691509 | 0.2524539036 | 0.0215087122 | 0.2622948
| 0.2674956 | 0.1549602 | 0.05426121 | 0.2002195 | 0.1896113 | 0.2895227 | 0.02778418 | 0.135957 | 0.01254503

## pbe0 integral_square
Overlap integral for squared HOMO and LUMO (PBE0/def2-TZVP, CPCM(toluene))
| A | B | C | D | E | F | G | H | I
1 | 0.0001260289 | 6.36954e-05 | 7.8816e-06 | 9.70627e-05 | 0.0001110645 | 0.0001890971 | 6.8853e-06 | 5.81608e-05 | 1.064e-06
2 | 0.0007115496 | 0.0002056812 | 2.9183e-05 | 0.0003130243 | 0.0003478277 | 0.0008616532 | 2.08116e-05 | 0.0001857966 | 3.5885e-06
3 | 0.0001998281 | 7.09691e-05 | 1.02932e-05 | 0.0001024563 | 0.0001170149 | 0.0001747614 | 5.8528e-06 | 7.19563e-05 | 1.043e-06
4 | 0.000345223 | 0.0001369401 | 2.10673e-05 | 0.0001961551 | 0.000229941 | 0.0002999314 | 1.24816e-05 | 0.0001154801 | 2.374e-06
5 | 8.5835e-06 | 5.926e-07 | 1.281e-07 | 2.7185e-06 | 1.0955e-06 | 4.9405e-06 | 5.89e-08 | 4.684e-07 | 1.9e-09
6 | 8.4013e-06 | 5.149e-07 | 1.07e-07 | 4.9342e-06 | 9.794e-07 | 1.0784e-05 | 3.95e-08 | 3.047e-07 | 2.18e-08
7 | 9.6648e-06 | 6.161e-07 | 1.038e-07 | 3.6921e-06 | 9.926e-07 | 4.7455e-06 | 5.1e-08 | 4.05e-07 | 3e-10
8 | 0.0004696863 | 0.000205333 | 3.67947e-05 | 0.0003085871 | 0.0003144981 | 0.0005432447 | 2.05932e-05 | 0.000168918 | 2.8044e-06